## Sheet1
| ID | Material name | name | Category | Type | Functional Unit | Energy | Water | GHG | DOI | Density | hybrid_process_proportion_energy | hybrid_process_proportion_water | hybrid_process_proportion_ghg | Service Life | Wastage
0 | AU2019_CP00101 | Concrete block | Concrete block | Concrete and plaster products | Blocks | kg | 2.6 | 3.7 | 0.24 | http://doi.org/10.26188/5da552ea39cdc | 1400 | 0.31 | 0.36 | 0.5 | -1 | 1.05
1 | AU2019_CP00102 | Concrete block - 390 × 190 × 90 mm | Concrete block - 390 × 190 × 90 mm | Concrete and plaster products | Blocks | no. | 24.3 | 34.2 | 2.2 | http://doi.org/10.26188/5da552ea39cdc | 1400 | 0.31 | 0.36 | 0.5 | -1 | 1.05
2 | AU2019_CP00103 | Concrete block - 390 × 190 × 140 mm | Concrete block - 390 × 190 × 140 mm | Concrete and plaster products | Blocks | no. | 29.6 | 41.6 | 2.7 | http://doi.org/10.26188/5da552ea39cdc | 1400 | 0.31 | 0.36 | 0.5 | -1 | 1.05
3 | AU2019_CP00104 | Concrete block - 390 × 190 × 190 mm | Concrete block - 390 × 190 × 190 mm | Concrete and plaster products | Blocks | no. | 35.2 | 49.4 | 3.2 | http://doi.org/10.26188/5da552ea39cdc | 1400 | 0.31 | 0.36 | 0.5 | -1 | 1.05
4 | AU2019_CP00201 | Cement mortar | Cement mortar | Concrete and plaster products | Cement | kg | 3.9 | 3.7 | 0.35 | http://doi.org/10.26188/5da5528f75432 | 1858 | 0.37 | 0.36 | 0.6 | -1 | 1.3
5 | AU2019_CP00301 | Portland cement | Portland cement | Concrete and plaster products | Cement | kg | 11.8 | 7.8 | 1.3 | http://doi.org/10.26188/5da55701cee5d | 1500 | 0.41 | 0.12 | 0.7
6 | AU2019_CP00401 | Autoclaved aerated concrete (AAC) | Autoclaved aerated concrete (AAC) | Concrete and plaster products | Concrete | kg | 8.5 | 8.4 | 0.71 | http://doi.org/10.26188/5da551fc254d7 | 550 | 0.37 | 0.2 | 0.53 | -1 | 1.05
7 | AU2019_CP00402 | AAC block - 600 × 200 × 100 mm | AAC block - 600 × 200 × 100 mm | Concrete and plaster products | Concrete | no. | 56.4 | 55.4 | 4.7 | http://doi.org/10.26188/5da551fc254d7 | 550 | 0.37 | 0.2 | 0.53 | -1 | 1.05
8 | AU2019_CP00403 | AAC block - 600 × 200 × 150 mm | AAC block - 600 × 200 × 150 mm | Concrete and plaster products | Concrete | no. | 84.5 | 83 | 7 | http://doi.org/10.26188/5da551fc254d7 | 550 | 0.37 | 0.2 | 0.53 | -1 | 1.05
9 | AU2019_CP00404 | AAC block - 600 × 200 × 200 mm | AAC block - 600 × 200 × 200 mm | Concrete and plaster products | Concrete | no. | 113 | 111 | 9.4 | http://doi.org/10.26188/5da551fc254d7 | 550 | 0.37 | 0.2 | 0.53 | -1 | 1.05
10 | AU2019_CP00501 | Concrete 20 MPa | Concrete 20 MPa | Concrete and plaster products | Concrete | m³ | 2404 | 4154 | 328 | http://doi.org/10.26188/5da54a205d0e5 | 2335 | 0.65 | 0.8 | 0.86 | -1 | 1.15
11 | AU2019_CP00502 | Concrete 20 MPa - 30% fly ash | Concrete 20 MPa - 30% fly ash | Concrete and plaster products | Concrete | m³ | 2026 | 4011 | 251 | http://doi.org/10.26188/5da54a205d0e5 | 2335 | 0.57 | 0.78 | 0.81 | -1 | 1.15
12 | AU2019_CP00503 | Concrete 20 MPa - 30% GGBFS | Concrete 20 MPa - 30% GGBFS | Concrete and plaster products | Concrete | m³ | 2186 | 4034 | 263 | http://doi.org/10.26188/5da54a205d0e5 | 2335 | 0.6 | 0.78 | 0.81 | -1 | 1.15
13 | AU2019_CP00601 | Concrete 25 MPa | Concrete 25 MPa | Concrete and plaster products | Concrete | m³ | 2581 | 4196 | 361 | http://doi.org/10.26188/5da54a4ae57a1 | 2409 | 0.65 | 0.79 | 0.86 | -1 | 1.1
14 | AU2019_CP00602 | Concrete 25 MPa - 30% fly ash | Concrete 25 MPa - 30% fly ash | Concrete and plaster products | Concrete | m³ | 2241 | 4028 | 277 | http://doi.org/10.26188/5da54a4ae57a1 | 2409 | 0.6 | 0.77 | 0.82 | -1 | 1.1
15 | AU2019_CP00603 | Concrete 25 MPa - 30% GGBFS | Concrete 25 MPa - 30% GGBFS | Concrete and plaster products | Concrete | m³ | 2441 | 4105 | 293 | http://doi.org/10.26188/5da54a4ae57a1 | 2409 | 0.63 | 0.78 | 0.83 | -1 | 1.1
16 | AU2019_CP00701 | Concrete 32 MPa | Concrete 32 MPa | Concrete and plaster products | Concrete | m³ | 3015 | 4300 | 416 | http://doi.org/10.26188/5da550538b369 | 2327 | 0.69 | 0.78 | 0.87 | -1 | 1.1
17 | AU2019_CP00702 | Concrete 32 MPa - 30% fly ash | Concrete 32 MPa - 30% fly ash | Concrete and plaster products | Concrete | m³ | 2484 | 4066 | 314 | http://doi.org/10.26188/5da550538b369 | 2327 | 0.62 | 0.77 | 0.83 | -1 | 1.1
18 | AU2019_CP00703 | Concrete 32 MPa - 30% GGBFS | Concrete 32 MPa - 30% GGBFS | Concrete and plaster products | Concrete | m³ | 2704 | 4103 | 331 | http://doi.org/10.26188/5da550538b369 | 2327 | 0.66 | 0.77 | 0.84 | -1 | 1.1
19 | AU2019_CP00801 | Concrete 40 MPa | Concrete 40 MPa | Concrete and plaster products | Concrete | m³ | 3476 | 4355 | 497 | http://doi.org/10.26188/5da5507e33fe6 | 2400 | 0.72 | 0.77 | 0.89 | -1 | 1.1
20 | AU2019_CP00802 | Concrete 40 MPa - 30% fly ash | Concrete 40 MPa - 30% fly ash | Concrete and plaster products | Concrete | m³ | 2854 | 4075 | 373 | http://doi.org/10.26188/5da5507e33fe6 | 2400 | 0.66 | 0.76 | 0.85 | -1 | 1.1
21 | AU2019_CP00803 | Concrete 40 MPa - 30% GGBFS | Concrete 40 MPa - 30% GGBFS | Concrete and plaster products | Concrete | m³ | 3106 | 4120 | 392 | http://doi.org/10.26188/5da5507e33fe6 | 2400 | 0.69 | 0.76 | 0.86 | -1 | 1.1
22 | AU2019_CP00901 | Concrete 50 MPa | Concrete 50 MPa | Concrete and plaster products | Concrete | m³ | 3998 | 4365 | 600 | http://doi.org/10.26188/5da5514c0eea5 | 2332 | 0.72 | 0.74 | 0.89 | -1 | 1.1
23 | AU2019_CP00902 | Concrete 50 MPa - 30% fly ash | Concrete 50 MPa - 30% fly ash | Concrete and plaster products | Concrete | m³ | 3634 | 4246 | 467 | http://doi.org/10.26188/5da5514c0eea5 | 2332 | 0.7 | 0.73 | 0.87 | -1 | 1.1
24 | AU2019_CP00903 | Concrete 50 MPa - 30% GGBFS | Concrete 50 MPa - 30% GGBFS | Concrete and plaster products | Concrete | m³ | 3958 | 4325 | 492 | http://doi.org/10.26188/5da5514c0eea5 | 2332 | 0.72 | 0.74 | 0.87 | -1 | 1.1
25 | AU2019_CP01001 | Fibre cement weatherboard | Fibre cement weatherboard | Concrete and plaster products | Fibre cement | kg | 26 | 31.3 | 2.2 | http://doi.org/10.26188/5da55463adae0 | 1445 | 0.43 | 0.38 | 0.57
26 | AU2019_CP01002 | FC weatherboard - 150 × 16 mm - per m² wall | FC weatherboard - 150 × 16 mm - per m² wall | Concrete and plaster products | Fibre cement | m² | 549 | 660 | 46.9 | http://doi.org/10.26188/5da55463adae0 | 1445 | 0.43 | 0.38 | 0.57
27 | AU2019_CP01003 | FC weatherboard - 180 × 16 mm - per m² wall | FC weatherboard - 180 × 16 mm - per m² wall | Concrete and plaster products | Fibre cement | m² | 549 | 660 | 46.9 | http://doi.org/10.26188/5da55463adae0 | 1445 | 0.43 | 0.38 | 0.57
28 | AU2019_CP01004 | FC weatherboard - 205 × 7.5 mm - per m² wall | FC weatherboard - 205 × 7.5 mm - per m² wall | Concrete and plaster products | Fibre cement | m² | 304 | 365 | 26 | http://doi.org/10.26188/5da55463adae0 | 1445 | 0.43 | 0.38 | 0.57
29 | AU2019_CP01005 | FC weatherboard - 230 × 7.5 mm - per m² wall | FC weatherboard - 230 × 7.5 mm - per m² wall | Concrete and plaster products | Fibre cement | m² | 284 | 341 | 24.2 | http://doi.org/10.26188/5da55463adae0 | 1445 | 0.43 | 0.38 | 0.57
30 | AU2019_CP01006 | FC weatherboard - 300 × 7.5 mm - per m² wall | FC weatherboard - 300 × 7.5 mm - per m² wall | Concrete and plaster products | Fibre cement | m² | 294 | 354 | 25.2 | http://doi.org/10.26188/5da55463adae0 | 1445 | 0.43 | 0.38 | 0.57
31 | AU2019_CP01101 | Fibre cement sheet | Fibre cement sheet | Concrete and plaster products | Fibre cement | kg | 18.3 | 19.8 | 1.6 | http://doi.org/10.26188/5da554545f280 | 1445 | 0.37 | 0.28 | 0.55 | 30 | 1.05
32 | AU2019_CP01102 | Fibre cement sheet - 4.5 mm | Fibre cement sheet - 4.5 mm | Concrete and plaster products | Fibre cement | m² | 119 | 129 | 10.2 | http://doi.org/10.26188/5da554545f280 | 1445 | 0.37 | 0.28 | 0.55 | 30 | 1.05
33 | AU2019_CP01103 | Fibre cement sheet - 6 mm | Fibre cement sheet - 6 mm | Concrete and plaster products | Fibre cement | m² | 159 | 172 | 13.5 | http://doi.org/10.26188/5da554545f280 | 1445 | 0.37 | 0.28 | 0.55 | 30 | 1.05
34 | AU2019_CP01104 | Fibre cement sheet - 7.5 mm | Fibre cement sheet - 7.5 mm | Concrete and plaster products | Fibre cement | m² | 198 | 214 | 16.9 | http://doi.org/10.26188/5da554545f280 | 1445 | 0.37 | 0.28 | 0.55 | 30 | 1.05
35 | AU2019_CP01105 | Fibre cement sheet - 18 mm | Fibre cement sheet - 18 mm | Concrete and plaster products | Fibre cement | m² | 475 | 514 | 40.6 | http://doi.org/10.26188/5da554545f280 | 1445 | 0.37 | 0.28 | 0.55 | 30 | 1.05
36 | AU2019_CP01106 | Fibre cement sheet - 24 mm | Fibre cement sheet - 24 mm | Concrete and plaster products | Fibre cement | m² | 634 | 686 | 54.2 | http://doi.org/10.26188/5da554545f280 | 1445 | 0.37 | 0.28 | 0.55 | 30 | 1.05
37 | AU2019_CP01201 | Gypsum plaster | Gypsum plaster | Concrete and plaster products | Plaster | kg | 6.5 | 6.5 | 0.44 | http://doi.org/10.26188/5da554d7d6197 | 1956 | 0.17 | 0.01 | 0.21
38 | AU2019_CP01301 | Plasterboard - 10 mm | Plasterboard - 10 mm | Concrete and plaster products | Plaster | m² | 86.1 | 85.6 | 5.8 | http://doi.org/10.26188/5da556516b6e3 | 570 | 0.44 | 0.27 | 0.47 | 30 | 1.05
39 | AU2019_CP01302 | Plasterboard - 13 mm | Plasterboard - 13 mm | Concrete and plaster products | Plaster | m² | 95.7 | 97.9 | 6.5 | http://doi.org/10.26188/5da556516b6e3 | 570 | 0.39 | 0.24 | 0.42 | 30 | 1.05
40 | AU2019_CP01401 | Concrete roof tile | Concrete roof tile | Concrete and plaster products | Tiles | kg | 4.3 | 5.7 | 0.39 | http://doi.org/10.26188/5da552f96c488 | 2100 | 0.36 | 0.37 | 0.54 | 40 | 1.1
41 | AU2019_GL00101 | Double glazing - flat glass | Double glazing - flat glass | Glass | Flat glass | m² | 1336 | 1558 | 101 | http://doi.org/10.26188/5da55375f3452 | 2600 | 0.27 | 0.33 | 0.33
42 | AU2019_GL00102 | Double glazing - flat glass, 4:12:4 | Double glazing - flat glass, 4:12:4 | Glass | Flat glass | m² | 1336 | 1558 | 101 | http://doi.org/10.26188/5da55375f3452 | 2600 | 0.27 | 0.33 | 0.33
43 | AU2019_GL00103 | Double glazing - flat glass, 6:6:6 | Double glazing - flat glass, 6:6:6 | Glass | Flat glass | m² | 1441 | 1671 | 108 | http://doi.org/10.26188/5da55375f3452 | 2600 | 0.25 | 0.31 | 0.3
44 | AU2019_GL00104 | Double glazing - flat glass, 6:12:6 | Double glazing - flat glass, 6:12:6 | Glass | Flat glass | m² | 1441 | 1671 | 108 | http://doi.org/10.26188/5da55375f3452 | 2600 | 0.25 | 0.31 | 0.3
45 | AU2019_GL00201 | Flat glass | Flat glass | Glass | Flat glass | kg | 28.5 | 32.2 | 2 | http://doi.org/10.26188/5da554738e0e0 | 2600 | 0.35 | 0.28 | 0.42 | 40 | 1.03
46 | AU2019_GL00202 | Flat glass sheet - 3 mm | Flat glass sheet - 3 mm | Glass | Flat glass | m² | 222 | 251 | 15.7 | http://doi.org/10.26188/5da554738e0e0 | 2600 | 0.35 | 0.28 | 0.42 | 40 | 1.03
47 | AU2019_GL00203 | Flat glass sheet - 4 mm | Flat glass sheet - 4 mm | Glass | Flat glass | m² | 296 | 335 | 21 | http://doi.org/10.26188/5da554738e0e0 | 2600 | 0.35 | 0.28 | 0.42 | 40 | 1.03
48 | AU2019_GL00204 | Flat glass sheet - 5 mm | Flat glass sheet - 5 mm | Glass | Flat glass | m² | 370 | 418 | 26.2 | http://doi.org/10.26188/5da554738e0e0 | 2600 | 0.35 | 0.28 | 0.42 | 40 | 1.03
49 | AU2019_GL00205 | Flat glass sheet - 6 mm | Flat glass sheet - 6 mm | Glass | Flat glass | m² | 444 | 502 | 31.4 | http://doi.org/10.26188/5da554738e0e0 | 2600 | 0.35 | 0.28 | 0.42 | 40 | 1.03
50 | AU2019_GL00206 | Flat glass sheet - 10 mm | Flat glass sheet - 10 mm | Glass | Flat glass | m² | 740 | 837 | 52.4 | http://doi.org/10.26188/5da554738e0e0 | 2600 | 0.35 | 0.28 | 0.42 | 40 | 1.03
51 | AU2019_GL00207 | Flat glass sheet - 12 mm | Flat glass sheet - 12 mm | Glass | Flat glass | m² | 888 | 1004 | 62.9 | http://doi.org/10.26188/5da554738e0e0 | 2600 | 0.35 | 0.28 | 0.42 | 40 | 1.03
52 | AU2019_GL00301 | Laminated glass | Laminated glass | Glass | Laminated glass | kg | 36.4 | 59.7 | 2.8 | http://doi.org/10.26188/5da5556225c38 | 2600 | 0.52 | 0.67 | 0.59
53 | AU2019_GL00302 | Laminated glass sheet - 6.38 mm | Laminated glass sheet - 6.38 mm | Glass | Laminated glass | m² | 604 | 991 | 46.8 | http://doi.org/10.26188/5da5556225c38 | 2600 | 0.52 | 0.67 | 0.59
54 | AU2019_GL00303 | Laminated glass sheet - 8.38 mm | Laminated glass sheet - 8.38 mm | Glass | Laminated glass | m² | 794 | 1302 | 61.4 | http://doi.org/10.26188/5da5556225c38 | 2600 | 0.52 | 0.67 | 0.59
55 | AU2019_GL00304 | Laminated glass sheet - 10.38 mm | Laminated glass sheet - 10.38 mm | Glass | Laminated glass | m² | 983 | 1613 | 76.1 | http://doi.org/10.26188/5da5556225c38 | 2600 | 0.52 | 0.67 | 0.59
56 | AU2019_GL00305 | Laminated glass sheet - 12.38 mm | Laminated glass sheet - 12.38 mm | Glass | Laminated glass | m² | 1172 | 1923 | 90.7 | http://doi.org/10.26188/5da5556225c38 | 2600 | 0.52 | 0.67 | 0.59
57 | AU2019_GL00401 | Double glazing - toughened glass | Double glazing - toughened glass | Glass | Toughened glass | m² | 1536 | 1772 | 115 | http://doi.org/10.26188/5da553f3e04ff | 2600 | 0.24 | 0.29 | 0.29
58 | AU2019_GL00402 | Double glazing - toughened glass, 4:12:4 | Double glazing - toughened glass, 4:12:4 | Glass | Toughened glass | m² | 1536 | 1772 | 115 | http://doi.org/10.26188/5da553f3e04ff | 2600 | 0.24 | 0.29 | 0.29
59 | AU2019_GL00403 | Double glazing - toughened glass, 5:6:5 | Double glazing - toughened glass, 5:6:5 | Glass | Toughened glass | m² | 1635 | 1879 | 122 | http://doi.org/10.26188/5da553f3e04ff | 2600 | 0.22 | 0.27 | 0.27
60 | AU2019_GL00404 | Double glazing - toughened glass, 5:12:5 | Double glazing - toughened glass, 5:12:5 | Glass | Toughened glass | m² | 1635 | 1879 | 122 | http://doi.org/10.26188/5da553f3e04ff | 2600 | 0.22 | 0.27 | 0.27
61 | AU2019_GL00405 | Double glazing - toughened glass, 6:6:6 | Double glazing - toughened glass, 6:6:6 | Glass | Toughened glass | m² | 1729 | 1980 | 128 | http://doi.org/10.26188/5da553f3e04ff | 2600 | 0.21 | 0.26 | 0.26
62 | AU2019_GL00406 | Double glazing - toughened glass, 6:12:6 | Double glazing - toughened glass, 6:12:6 | Glass | Toughened glass | m² | 1729 | 1980 | 128 | http://doi.org/10.26188/5da553f3e04ff | 2600 | 0.21 | 0.26 | 0.26
63 | AU2019_GL00407 | Double glazing - toughened glass, 10:6:6 | Double glazing - toughened glass, 10:6:6 | Glass | Toughened glass | m² | 2254 | 2543 | 165 | http://doi.org/10.26188/5da553f3e04ff | 2600 | 0.16 | 0.2 | 0.2
64 | AU2019_GL00408 | Double glazing - toughened glass, 10:6:10 | Double glazing - toughened glass, 10:6:10 | Glass | Toughened glass | m² | 2779 | 3107 | 202 | http://doi.org/10.26188/5da553f3e04ff | 2600 | 0.13 | 0.17 | 0.16
65 | AU2019_GL00409 | Double glazing - toughened glass, 10:12:6 | Double glazing - toughened glass, 10:12:6 | Glass | Toughened glass | m² | 2254 | 2543 | 165 | http://doi.org/10.26188/5da553f3e04ff | 2600 | 0.16 | 0.2 | 0.2
66 | AU2019_GL00410 | Double glazing - toughened glass, 10:12:10 | Double glazing - toughened glass, 10:12:10 | Glass | Toughened glass | m² | 2779 | 3107 | 202 | http://doi.org/10.26188/5da553f3e04ff | 2600 | 0.13 | 0.17 | 0.16
67 | AU2019_GL00501 | Toughened glass | Toughened glass | Glass | Toughened glass | kg | 29.8 | 30.2 | 2.2 | http://doi.org/10.26188/5da5589913df4 | 2600 | 0.43 | 0.34 | 0.53 | 40 | 1.03
68 | AU2019_GL00502 | Toughened glass sheet - 3 mm | Toughened glass sheet - 3 mm | Glass | Toughened glass | m² | 232 | 235 | 17.1 | http://doi.org/10.26188/5da5589913df4 | 2600 | 0.43 | 0.34 | 0.53 | 40 | 1.03
69 | AU2019_GL00503 | Toughened glass sheet - 4 mm | Toughened glass sheet - 4 mm | Glass | Toughened glass | m² | 310 | 314 | 22.8 | http://doi.org/10.26188/5da5589913df4 | 2600 | 0.43 | 0.34 | 0.53 | 40 | 1.03
70 | AU2019_GL00504 | Toughened glass sheet - 5 mm | Toughened glass sheet - 5 mm | Glass | Toughened glass | m² | 387 | 392 | 28.5 | http://doi.org/10.26188/5da5589913df4 | 2600 | 0.43 | 0.34 | 0.53 | 40 | 1.03
71 | AU2019_GL00505 | Toughened glass sheet - 6 mm | Toughened glass sheet - 6 mm | Glass | Toughened glass | m² | 465 | 471 | 34.2 | http://doi.org/10.26188/5da5589913df4 | 2600 | 0.43 | 0.34 | 0.53 | 40 | 1.03
72 | AU2019_GL00506 | Toughened glass sheet - 10 mm | Toughened glass sheet - 10 mm | Glass | Toughened glass | m² | 775 | 785 | 56.9 | http://doi.org/10.26188/5da5589913df4 | 2600 | 0.43 | 0.34 | 0.53 | 40 | 1.03
73 | AU2019_GL00507 | Toughened glass sheet - 12 mm | Toughened glass sheet - 12 mm | Glass | Toughened glass | m² | 929 | 942 | 68.3 | http://doi.org/10.26188/5da5589913df4 | 2600 | 0.43 | 0.34 | 0.53 | 40 | 1.03
74 | AU2019_IN00101 | Cellulose insulation | Cellulose insulation | Insulation | Cellulose | kg | 12.1 | 20.5 | 0.79 | http://doi.org/10.26188/5da5528023cab | 50 | 0.4 | 0.59 | 0.52
75 | AU2019_IN00102 | Cellulose insulation - 80 mm (R2) | Cellulose insulation - 80 mm (R2) | Insulation | Cellulose | m² | 48.3 | 82.1 | 3.1 | http://doi.org/10.26188/5da5528023cab | 50 | 0.4 | 0.59 | 0.52
76 | AU2019_IN00103 | Cellulose insulation - 100 mm (R2.5) | Cellulose insulation - 100 mm (R2.5) | Insulation | Cellulose | m² | 60.3 | 103 | 3.9 | http://doi.org/10.26188/5da5528023cab | 50 | 0.4 | 0.59 | 0.52
77 | AU2019_IN00201 | Aluminium foil insulation | Aluminium foil insulation | Insulation | Other | m² | 25.7 | 33.8 | 1.9 | http://doi.org/10.26188/5da551d0640fa | 321 | 0.33 | 0.36 | 0.4 | 30 | 1.1
78 | AU2019_IN00301 | Glasswool insulation | Glasswool insulation | Insulation | Other | kg | 57.5 | 40.7 | 4 | http://doi.org/10.26188/5da55494afb75 | 25 | 0.81 | 0.67 | 0.83 | 30 | 1.1
79 | AU2019_IN00302 | Glasswool insulation - 80 mm (R2) | Glasswool insulation - 80 mm (R2) | Insulation | Other | m² | 115 | 81.4 | 8 | http://doi.org/10.26188/5da55494afb75 | 25 | 0.81 | 0.67 | 0.83 | 30 | 1.1
80 | AU2019_IN00303 | Glasswool insulation - 100 mm (R2.5) | Glasswool insulation - 100 mm (R2.5) | Insulation | Other | m² | 144 | 102 | 10.1 | http://doi.org/10.26188/5da55494afb75 | 25 | 0.81 | 0.67 | 0.83 | 30 | 1.1
81 | AU2019_IN00401 | Rockwool insulation | Rockwool insulation | Insulation | Other | kg | 57.1 | 62.2 | 3.8 | http://doi.org/10.26188/5da55737d3e5e | 70 | 0.29 | 0.19 | 0.34
82 | AU2019_IN00402 | Rockwool insulation - 80 mm (R2) | Rockwool insulation - 80 mm (R2) | Insulation | Other | m² | 320 | 348 | 21.1 | http://doi.org/10.26188/5da55737d3e5e | 70 | 0.29 | 0.19 | 0.34
83 | AU2019_IN00403 | Rockwool insulation - 100 mm (R2.5) | Rockwool insulation - 100 mm (R2.5) | Insulation | Other | m² | 400 | 435 | 26.4 | http://doi.org/10.26188/5da55737d3e5e | 70 | 0.29 | 0.19 | 0.34
84 | AU2019_IN00501 | Polystyrene (EPS/XPS) insulation | Polystyrene (EPS/XPS) insulation | Insulation | Polystyrene | kg | 155 | 841 | 8 | http://doi.org/10.26188/5da556cc242c5 | 22.5 | 0.67 | 0.87 | 0.59 | 50 | 1.1
85 | AU2019_IN00502 | EPS/XPS insulation - 72 mm (R2) | EPS/XPS insulation - 72 mm (R2) | Insulation | Polystyrene | m² | 251 | 1362 | 12.9 | http://doi.org/10.26188/5da556cc242c5 | 22.5 | 0.67 | 0.87 | 0.59 | 50 | 1.1
86 | AU2019_IN00503 | EPS/XPS insulation - 90 mm (R2.5) | EPS/XPS insulation - 90 mm (R2.5) | Insulation | Polystyrene | m² | 314 | 1703 | 16.2 | http://doi.org/10.26188/5da556cc242c5 | 22.5 | 0.67 | 0.87 | 0.59 | 50 | 1.1
87 | AU2019_IN00601 | Polyurethane (PU) rigid foam insulation | Polyurethane (PU) rigid foam insulation | Insulation | Polyurethane | kg | 293 | 690 | 17.5 | http://doi.org/10.26188/5da556ef90771 | 30 | 0.29 | 0.49 | 0.26
88 | AU2019_IN00602 | PU rigid foam insulation - 44 mm (R2) | PU rigid foam insulation - 44 mm (R2) | Insulation | Polyurethane | m² | 387 | 911 | 23.1 | http://doi.org/10.26188/5da556ef90771 | 30 | 0.29 | 0.49 | 0.26
89 | AU2019_IN00603 | PU rigid foam insulation - 55 mm (R2.5) | PU rigid foam insulation - 55 mm (R2.5) | Insulation | Polyurethane | m² | 484 | 1138 | 28.8 | http://doi.org/10.26188/5da556ef90771 | 30 | 0.29 | 0.49 | 0.26
90 | AU2019_ME00101 | Aluminium bar | Aluminium bar | Metals | Aluminium | kg | 345 | 219 | 29.6 | http://doi.org/10.26188/5da5519635948 | 2712 | 0.68 | 0.36 | 0.76
91 | AU2019_ME00102 | Aluminium bar flat - 12 mm × 3mm | Aluminium bar flat - 12 mm × 3mm | Metals | Aluminium | m | 33.7 | 21.3 | 2.9 | http://doi.org/10.26188/5da5519635948 | 2712 | 0.68 | 0.36 | 0.76
92 | AU2019_ME00103 | Aluminium bar flat - 40 mm × 3mm | Aluminium bar flat - 40 mm × 3mm | Metals | Aluminium | m | 112 | 71.2 | 9.6 | http://doi.org/10.26188/5da5519635948 | 2712 | 0.68 | 0.36 | 0.76
93 | AU2019_ME00104 | Aluminium bar flat - 100 mm × 6mm | Aluminium bar flat - 100 mm × 6mm | Metals | Aluminium | m | 562 | 356 | 48.2 | http://doi.org/10.26188/5da5519635948 | 2712 | 0.68 | 0.36 | 0.76
94 | AU2019_ME00105 | Aluminium bar round - 16 mm dia. | Aluminium bar round - 16 mm dia. | Metals | Aluminium | m | 188 | 119 | 16.2 | http://doi.org/10.26188/5da5519635948 | 2712 | 0.68 | 0.36 | 0.76
95 | AU2019_ME00106 | Aluminium bar round - 50 mm dia. | Aluminium bar round - 50 mm dia. | Metals | Aluminium | m | 1838 | 1164 | 158 | http://doi.org/10.26188/5da5519635948 | 2712 | 0.68 | 0.36 | 0.76
96 | AU2019_ME00107 | Aluminium bar round - 150 mm dia. | Aluminium bar round - 150 mm dia. | Metals | Aluminium | m | 16542 | 10479 | 1420 | http://doi.org/10.26188/5da5519635948 | 2712 | 0.68 | 0.36 | 0.76
97 | AU2019_ME00201 | Aluminium composite panel | Aluminium composite panel | Metals | Aluminium | m² | 1196 | 1174 | 102 | http://doi.org/10.26188/5da551a4afce4 | 1900 | 0.67 | 0.67 | 0.79
98 | AU2019_ME00301 | Aluminium extruded | Aluminium extruded | Metals | Aluminium | kg | 358 | 182 | 29.4 | http://doi.org/10.26188/5da551b3248d5 | 2712 | 0.66 | 0.34 | 0.78
99 | AU2019_ME00302 | Aluminium angle extruded | Aluminium angle extruded | Metals | Aluminium | kg | 383 | 244 | 32.7 | http://doi.org/10.26188/5da551b3248d5 | 2712 | 0.66 | 0.34 | 0.74 | 60 | 1.05
100 | AU2019_ME00303 | Aluminium extruded powdercoated | Aluminium extruded powdercoated | Metals | Aluminium | kg | 415 | 251 | 33.6 | http://doi.org/10.26188/5da551b3248d5 | 2712 | 0.55 | 0.27 | 0.7
101 | AU2019_ME00304 | Aluminium round tube - 25 mm dia., 3.2 mm thick | Aluminium round tube - 25 mm dia., 3.2 mm thick | Metals | Aluminium | m | 114 | 57.9 | 9.4 | http://doi.org/10.26188/5da551b3248d5 | 2712 | 0.66 | 0.34 | 0.78
102 | AU2019_ME00305 | Aluminium round tube - 60 mm dia., 10 mm thick | Aluminium round tube - 60 mm dia., 10 mm thick | Metals | Aluminium | m | 871 | 442 | 71.5 | http://doi.org/10.26188/5da551b3248d5 | 2712 | 0.66 | 0.34 | 0.78
103 | AU2019_ME00306 | Aluminium round tube - 80 mm dia., 6 mm thick | Aluminium round tube - 80 mm dia., 6 mm thick | Metals | Aluminium | m | 705 | 357 | 57.8 | http://doi.org/10.26188/5da551b3248d5 | 2712 | 0.66 | 0.34 | 0.78
104 | AU2019_ME00307 | Aluminium square tube - 20 × 20 mm, 1.6 mm thick | Aluminium square tube - 20 × 20 mm, 1.6 mm thick | Metals | Aluminium | m | 59.7 | 30.3 | 4.9 | http://doi.org/10.26188/5da551b3248d5 | 2712 | 0.66 | 0.34 | 0.78
105 | AU2019_ME00308 | Aluminium square tube - 40 × 40 mm, 2 mm thick | Aluminium square tube - 40 × 40 mm, 2 mm thick | Metals | Aluminium | m | 152 | 76.8 | 12.4 | http://doi.org/10.26188/5da551b3248d5 | 2712 | 0.66 | 0.34 | 0.78
106 | AU2019_ME00309 | Aluminium square tube - 100 × 100 mm, 3 mm thick | Aluminium square tube - 100 × 100 mm, 3 mm thick | Metals | Aluminium | m | 574 | 291 | 47.1 | http://doi.org/10.26188/5da551b3248d5 | 2712 | 0.66 | 0.34 | 0.78
107 | AU2019_ME00401 | Aluminium sheet | Aluminium sheet | Metals | Aluminium | kg | 295 | 160 | 26.7 | http://doi.org/10.26188/5da551dec2e47 | 2712 | 0.74 | 0.41 | 0.81
108 | AU2019_ME00402 | Aluminium sheet - 1.6 mm | Aluminium sheet - 1.6 mm | Metals | Aluminium | m² | 1280 | 693 | 116 | http://doi.org/10.26188/5da551dec2e47 | 2712 | 0.74 | 0.41 | 0.81
109 | AU2019_ME00403 | Aluminium sheet - 3 mm | Aluminium sheet - 3 mm | Metals | Aluminium | m² | 2400 | 1300 | 217 | http://doi.org/10.26188/5da551dec2e47 | 2712 | 0.74 | 0.41 | 0.81
110 | AU2019_ME00404 | Aluminium sheet - 6 mm | Aluminium sheet - 6 mm | Metals | Aluminium | m² | 4800 | 2600 | 434 | http://doi.org/10.26188/5da551dec2e47 | 2712 | 0.74 | 0.41 | 0.81
111 | AU2019_ME00501 | Copper pipe | Copper pipe | Metals | Copper | kg | 150 | 289 | 10.1 | http://doi.org/10.26188/5da55317e50fc | 8940 | 0.28 | 0.54 | 0.31 | 30 | 1.05
112 | AU2019_ME00502 | Copper pipe - 12.7 mm outer dia., 0.91 mm thick | Copper pipe - 12.7 mm outer dia., 0.91 mm thick | Metals | Copper | m | 45.1 | 87 | 3 | http://doi.org/10.26188/5da55317e50fc | 8940 | 0.28 | 0.54 | 0.31 | 30 | 1.05
113 | AU2019_ME00503 | Copper pipe - 19.05 mm outer dia., 1.02 mm thick | Copper pipe - 19.05 mm outer dia., 1.02 mm thick | Metals | Copper | m | 77.3 | 149 | 5.2 | http://doi.org/10.26188/5da55317e50fc | 8940 | 0.28 | 0.54 | 0.31 | 30 | 1.05
114 | AU2019_ME00504 | Copper pipe - 40 mm outer dia., 1.22 mm thick | Copper pipe - 40 mm outer dia., 1.22 mm thick | Metals | Copper | m | 199 | 384 | 13.4 | http://doi.org/10.26188/5da55317e50fc | 8940 | 0.28 | 0.54 | 0.31 | 30 | 1.05
115 | AU2019_ME00601 | Copper sheet | Copper sheet | Metals | Copper | kg | 226 | 389 | 15.1 | http://doi.org/10.26188/5da55308b9bbe | 8940 | 0.19 | 0.41 | 0.22
116 | AU2019_ME00602 | Copper sheet - 0.9 mm | Copper sheet - 0.9 mm | Metals | Copper | m² | 1819 | 3132 | 121 | http://doi.org/10.26188/5da55308b9bbe | 8940 | 0.19 | 0.41 | 0.22
117 | AU2019_ME00603 | Copper sheet - 1.2 mm | Copper sheet - 1.2 mm | Metals | Copper | m² | 2426 | 4175 | 162 | http://doi.org/10.26188/5da55308b9bbe | 8940 | 0.19 | 0.41 | 0.22
118 | AU2019_ME00604 | Copper sheet - 2 mm | Copper sheet - 2 mm | Metals | Copper | m² | 4043 | 6959 | 270 | http://doi.org/10.26188/5da55308b9bbe | 8940 | 0.19 | 0.41 | 0.22
119 | AU2019_ME00605 | Copper sheet - 3 mm | Copper sheet - 3 mm | Metals | Copper | m² | 6064 | 10438 | 405 | http://doi.org/10.26188/5da55308b9bbe | 8940 | 0.19 | 0.41 | 0.22
120 | AU2019_ME00701 | Copper wire | Copper wire | Metals | Copper | kg | 671 | 897 | 41.8 | http://doi.org/10.26188/5da553272580f | 8940 | 0.07 | 0.18 | 0.08 | 30 | 1.03
121 | AU2019_ME00801 | Stainless steel wire | Stainless steel wire | Metals | Stainless steel | kg | 226 | 253 | 13.9 | http://doi.org/10.26188/5da5580349dda | 7740 | 0.23 | 0.3 | 0.28
122 | AU2019_ME00802 | Bare wire - 2 mm dia. | Bare wire - 2 mm dia. | Metals | Stainless steel | m | 5.5 | 6.2 | 0.34 | http://doi.org/10.26188/5da5580349dda | 7740 | 0.23 | 0.3 | 0.28
123 | AU2019_ME00803 | Bare wire - 3.2 mm dia. | Bare wire - 3.2 mm dia. | Metals | Stainless steel | m | 14.1 | 15.8 | 0.87 | http://doi.org/10.26188/5da5580349dda | 7740 | 0.23 | 0.3 | 0.28
124 | AU2019_ME00804 | Wire Rope - 1.6 mm dia. | Wire Rope - 1.6 mm dia. | Metals | Stainless steel | m | 2.4 | 2.7 | 0.15 | http://doi.org/10.26188/5da5580349dda | 7740 | 0.23 | 0.3 | 0.28
125 | AU2019_ME00805 | Wire Rope - 4 mm dia. | Wire Rope - 4 mm dia. | Metals | Stainless steel | m | 14.2 | 15.9 | 0.87 | http://doi.org/10.26188/5da5580349dda | 7740 | 0.23 | 0.3 | 0.28
126 | AU2019_ME00806 | Wire Rope - 8 mm dia. | Wire Rope - 8 mm dia. | Metals | Stainless steel | m | 57.8 | 64.9 | 3.6 | http://doi.org/10.26188/5da5580349dda | 7740 | 0.23 | 0.3 | 0.28
127 | AU2019_ME00807 | Wire Rope - 12 mm dia. | Wire Rope - 12 mm dia. | Metals | Stainless steel | m | 127 | 143 | 7.8 | http://doi.org/10.26188/5da5580349dda | 7740 | 0.23 | 0.3 | 0.28
128 | AU2019_ME00901 | Cold rolled stainless steel | Cold rolled stainless steel | Metals | Stainless steel | kg | 123 | 168 | 9.2 | http://doi.org/10.26188/5dd09ea396b11 | 7740 | 0.47 | 0.57 | 0.52
129 | AU2019_ME01001 | Stainless steel extruded | Stainless steel extruded | Metals | Stainless steel | kg | 155 | 138 | 11.8 | http://doi.org/10.26188/5da557cc41ed8 | 7740 | 0.45 | 0.3 | 0.5 | 80 | 1.05
130 | AU2019_ME01101 | Stainless steel sheet | Stainless steel sheet | Metals | Stainless steel | kg | 97.6 | 140 | 7.2 | http://doi.org/10.26188/5da557de9ee33 | 7740 | 0.59 | 0.69 | 0.66
131 | AU2019_ME01102 | Stainless steel sheet products | Stainless steel sheet products | Metals | Stainless steel | kg | 238 | 263 | 14.7 | http://doi.org/10.26188/5da557de9ee33 | 7740 | 0.24 | 0.37 | 0.29
132 | AU2019_ME01201 | Cold rolled steel | Cold rolled steel | Metals | Steel | kg | 51.7 | 77.6 | 3.7 | http://doi.org/10.26188/5da552dadce9f | 7850 | 0.51 | 0.57 | 0.57
133 | AU2019_ME01301 | Hot rolled galvanised structural steel | Hot rolled galvanised structural steel | Metals | Steel | kg | 43 | 43.2 | 3.3 | http://doi.org/10.26188/5da5554017f41 | 7850 | 0.68 | 0.64 | 0.74
134 | AU2019_ME01401 | Hot rolled structural steel | Hot rolled structural steel | Metals | Steel | kg | 38.8 | 37.1 | 2.9 | http://doi.org/10.26188/5da55550a40e9 | 7850 | 0.64 | 0.62 | 0.71 | -1 | 1.05
135 | AU2019_ME01402 | Steel reinforcement bar - 6 mm dia. | Steel reinforcement bar - 6 mm dia. | Metals | Steel | m | 8.6 | 8.2 | 0.64 | http://doi.org/10.26188/5da55550a40e9 | 7850 | 0.64 | 0.62 | 0.71 | -1 | 1.05
136 | AU2019_ME01403 | Steel reinforcement bar - 8 mm dia. | Steel reinforcement bar - 8 mm dia. | Metals | Steel | m | 15.3 | 14.6 | 1.1 | http://doi.org/10.26188/5da55550a40e9 | 7850 | 0.64 | 0.62 | 0.71 | -1 | 1.05
137 | AU2019_ME01404 | Steel reinforcement bar - 12 mm dia. | Steel reinforcement bar - 12 mm dia. | Metals | Steel | m | 34.5 | 32.9 | 2.6 | http://doi.org/10.26188/5da55550a40e9 | 7850 | 0.64 | 0.62 | 0.71 | -1 | 1.05
138 | AU2019_ME01501 | Steel hollow section extruded | Steel hollow section extruded | Metals | Steel | kg | 54.8 | 45.2 | 4.6 | http://doi.org/10.26188/5da558259be14 | 7850 | 0.8 | 0.71 | 0.83
139 | AU2019_ME01502 | Square tube - 20 × 20 mm, 1.6 mm thick | Square tube - 20 × 20 mm, 1.6 mm thick | Metals | Steel | m | 55 | 45.4 | 4.6 | http://doi.org/10.26188/5da558259be14 | 7850 | 0.8 | 0.71 | 0.83
140 | AU2019_ME01503 | Square tube - 50 × 50 mm, 2 mm thick | Square tube - 50 × 50 mm, 2 mm thick | Metals | Steel | m | 172 | 142 | 14.5 | http://doi.org/10.26188/5da558259be14 | 7850 | 0.8 | 0.71 | 0.83
141 | AU2019_ME01504 | Square tube - 100 × 100 mm, 4 mm thick | Square tube - 100 × 100 mm, 4 mm thick | Metals | Steel | m | 688 | 568 | 57.8 | http://doi.org/10.26188/5da558259be14 | 7850 | 0.8 | 0.71 | 0.83
142 | AU2019_ME01601 | Steel bar | Steel bar | Metals | Steel | kg | 29.5 | 44.3 | 2.1 | http://doi.org/10.26188/5da55814c051c | 7850 | 0.75 | 0.79 | 0.79
143 | AU2019_ME01701 | Steel pipe | Steel pipe | Metals | Steel | kg | 42.9 | 78.1 | 3.5 | http://doi.org/10.26188/5da5583906307 | 7850 | 0.57 | 0.74 | 0.64
144 | AU2019_ME01702 | Steel pipe - 21.3 mm outer dia., 2.6 mm thick | Steel pipe - 21.3 mm outer dia., 2.6 mm thick | Metals | Steel | m | 51.4 | 93.7 | 4.2 | http://doi.org/10.26188/5da5583906307 | 7850 | 0.57 | 0.74 | 0.64
145 | AU2019_ME01703 | Steel pipe - 42.4 mm outer dia., 2.6 mm thick | Steel pipe - 42.4 mm outer dia., 2.6 mm thick | Metals | Steel | m | 110 | 199 | 9 | http://doi.org/10.26188/5da5583906307 | 7850 | 0.57 | 0.74 | 0.64
146 | AU2019_ME01704 | Steel pipe - 88.9 mm outer dia., 4 mm thick | Steel pipe - 88.9 mm outer dia., 4 mm thick | Metals | Steel | m | 359 | 654 | 29.6 | http://doi.org/10.26188/5da5583906307 | 7850 | 0.57 | 0.74 | 0.64
147 | AU2019_ME01705 | Steel pipe - 165.1 mm outer dia., 4.9 mm thick | Steel pipe - 165.1 mm outer dia., 4.9 mm thick | Metals | Steel | m | 831 | 1512 | 68.5 | http://doi.org/10.26188/5da5583906307 | 7850 | 0.57 | 0.74 | 0.64
148 | AU2019_ME01801 | Steel sheet corrugated | Steel sheet corrugated | Metals | Steel | kg | 79.6 | 73.4 | 5.5 | http://doi.org/10.26188/5da5584b06f9b | 7850 | 0.62 | 0.56 | 0.67 | 30 | 1.05
149 | AU2019_ME01802 | Steel sheet corrugated - pre-painted | Steel sheet corrugated - pre-painted | Metals | Steel | m² | 293 | 286 | 24.9 | http://doi.org/10.26188/5da5584b06f9b | 7850 | 0.57 | 0.54 | 0.62 | 30 | 1.05
150 | AU2019_ME01803 | Steel sheet corrugated - per square metre | Steel sheet corrugated - per square metre | Metals | Steel | m² | 259 | 239 | 17.9 | http://doi.org/10.26188/5da5584b06f9b | 7850 | 0.62 | 0.56 | 0.67 | 30 | 1.05
151 | AU2019_MI00101 | Asphalt | Asphalt | Miscellaneous | Asphalt | kg | 4.2 | 2.9 | 0.2 | http://doi.org/10.26188/5da551ed753b9 | 2649 | 0.65 | 0.56 | 0.27 | 15 | 1.05
152 | AU2019_MI00201 | Nylon carpet | Nylon carpet | Miscellaneous | Carpet | m² | 465 | 1149 | 31.2 | http://doi.org/10.26188/5da5521a352db | 350 | 0.4 | 0.49 | 0.43 | 10 | 1.05
153 | AU2019_MI00202 | Tufted carpet, nylon - prestige | Tufted carpet, nylon - prestige | Miscellaneous | Carpet | m² | 785 | 1866 | 55.3 | http://doi.org/10.26188/5da5521a352db | 230 | 0.42 | 0.49 | 0.48 | 10 | 1.05
154 | AU2019_MI00203 | Tufted carpet, nylon - quality | Tufted carpet, nylon - quality | Miscellaneous | Carpet | m² | 484 | 1161 | 33.3 | http://doi.org/10.26188/5da5521a352db | 320 | 0.39 | 0.46 | 0.43 | 10 | 1.05
155 | AU2019_MI00204 | Woven carpet, nylon - average | Woven carpet, nylon - average | Miscellaneous | Carpet | m² | 364 | 908 | 23.9 | http://doi.org/10.26188/5da5521a352db | 640 | 0.42 | 0.51 | 0.43 | 10 | 1.05
156 | AU2019_MI00205 | Woven carpet, nylon - quality | Woven carpet, nylon - quality | Miscellaneous | Carpet | m² | 376 | 911 | 24.8 | http://doi.org/10.26188/5da5521a352db | 730 | 0.43 | 0.51 | 0.46 | 10 | 1.05
157 | AU2019_MI00301 | Wool carpet | Wool carpet | Miscellaneous | Carpet | m² | 360 | 1343 | 41 | http://doi.org/10.26188/5da55236c5619 | 530 | 0.35 | 0.45 | 0.58 | 10 | 1.05
158 | AU2019_MI00302 | Tufted carpet, wool - prestige | Tufted carpet, wool - prestige | Miscellaneous | Carpet | m² | 509 | 1945 | 64.2 | http://doi.org/10.26188/5da55236c5619 | 330 | 0.33 | 0.45 | 0.61 | 10 | 1.05
159 | AU2019_MI00303 | Tufted carpet, wool - quality | Tufted carpet, wool - quality | Miscellaneous | Carpet | m² | 407 | 1545 | 49.1 | http://doi.org/10.26188/5da55236c5619 | 350 | 0.36 | 0.46 | 0.6 | 10 | 1.05
160 | AU2019_MI00401 | Silicone | Silicone | Miscellaneous | Other | kg | 224 | 589 | 13.8 | http://doi.org/10.26188/5da55771ca8cf | 0.96 | 0.21 | 0.43 | 0.18
161 | AU2019_MI00501 | Solar hot water system | Solar hot water system | Miscellaneous | Other | no. | 24537 | 30097 | 1863 | http://doi.org/10.26188/5da557a8720ed | 1 | 0.51 | 0.53 | 0.61 | 20 | 1
162 | AU2019_MI00601 | Water | Water | Miscellaneous | Other | kg | 0.017 | 1 | 0.001 | http://doi.org/10.26188/5da558d1e3aa6 | 1000 | 0.54 | 0.98 | 0.61
163 | AU2019_MI00701 | Wood glue (PVA) | Wood glue (PVA) | Miscellaneous | Other | kg | 106 | 171 | 5.4 | http://doi.org/10.26188/5da558f73d913 | 1191 | 0.57 | 0.59 | 0.48
164 | AU2019_MI00801 | Solvent-based paint | Solvent-based paint | Miscellaneous | Paint | kg | 124 | 197 | 6.3 | http://doi.org/10.26188/5da557baa95ce | 1200 | 0.46 | 0.32 | 0.36 | 10 | 1.05
165 | AU2019_MI00802 | Solvent-based paint - per m² | Solvent-based paint - per m² | Miscellaneous | Paint | m² | 9.3 | 14.7 | 0.47 | http://doi.org/10.26188/5da557baa95ce | 1200 | 0.46 | 0.32 | 0.36 | 10 | 1.05
166 | AU2019_MI00901 | Water-based paint | Water-based paint | Miscellaneous | Paint | kg | 111 | 206 | 6.8 | http://doi.org/10.26188/5da558e47158f | 1250 | 0.34 | 0.3 | 0.36 | 10 | 1.05
167 | AU2019_MI00902 | Water-based paint - per m² | Water-based paint - per m² | Miscellaneous | Paint | m² | 8.7 | 16.1 | 0.53 | http://doi.org/10.26188/5da558e47158f | 1250 | 0.34 | 0.3 | 0.36 | 10 | 1.05
168 | AU2019_MI01001 | Wallpaper | Wallpaper | Miscellaneous | Paper | kg | 263 | 448 | 16 | http://doi.org/10.26188/5da558bf3c7d7 | 920 | 0.09 | 0.22 | 0.11
169 | AU2019_MI01002 | Wallpaper - per m² | Wallpaper - per m² | Miscellaneous | Paper | m² | 45.5 | 77.5 | 2.8 | http://doi.org/10.26188/5da558bf3c7d7 | 920 | 0.09 | 0.22 | 0.11
170 | AU2019_MI01101 | Natural rubber | Natural rubber | Miscellaneous | Rubber | kg | 75.2 | 92.1 | 2.5 | http://doi.org/10.26188/5da555f8c2b02 | 1100 | 0.88 | 0.64 | 0.75
171 | AU2019_MI01201 | Synthetic rubber | Synthetic rubber | Miscellaneous | Rubber | kg | 92.8 | 111 | 3.7 | http://doi.org/10.26188/5da558867e249 | 1100 | 0.84 | 0.72 | 0.75
172 | AU2019_PL00101 | High-density polyethylene (HDPE) film | High-density polyethylene (HDPE) film | Plastics | High density polyethylene (HDPE) | kg | 147 | 172 | 6.4 | http://doi.org/10.26188/5da5551da9cb9 | 940 | 0.63 | 0.35 | 0.46
173 | AU2019_PL00102 | HDPE film - 100 um | HDPE film - 100 um | Plastics | High density polyethylene (HDPE) | m² | 13.8 | 16.2 | 0.6 | http://doi.org/10.26188/5da5551da9cb9 | 940 | 0.63 | 0.35 | 0.46
174 | AU2019_PL00103 | HDPE film - 200 um | HDPE film - 200 um | Plastics | High density polyethylene (HDPE) | m² | 27.6 | 32.4 | 1.2 | http://doi.org/10.26188/5da5551da9cb9 | 940 | 0.63 | 0.35 | 0.46
175 | AU2019_PL00201 | High-density polyethylene (HDPE) pipe | High-density polyethylene (HDPE) pipe | Plastics | High density polyethylene (HDPE) | kg | 135 | 130 | 5.6 | http://doi.org/10.26188/5da5552ee9ccf | 940 | 0.67 | 0.28 | 0.49
176 | AU2019_PL00202 | HDPE pipe - 32 mm inner dia., 1.88 mm thickness | HDPE pipe - 32 mm inner dia., 1.88 mm thickness | Plastics | High density polyethylene (HDPE) | m | 12.3 | 11.9 | 0.51 | http://doi.org/10.26188/5da5552ee9ccf | 940 | 0.67 | 0.28 | 0.49
177 | AU2019_PL00203 | HDPE pipe - 63 mm inner dia., 3.75 mm thickness | HDPE pipe - 63 mm inner dia., 3.75 mm thickness | Plastics | High density polyethylene (HDPE) | m | 47.7 | 46.1 | 2 | http://doi.org/10.26188/5da5552ee9ccf | 940 | 0.67 | 0.28 | 0.49
178 | AU2019_PL00204 | HDPE pipe - 125 mm inner dia., 7.35 mm thickness | HDPE pipe - 125 mm inner dia., 7.35 mm thickness | Plastics | High density polyethylene (HDPE) | m | 188 | 181 | 7.8 | http://doi.org/10.26188/5da5552ee9ccf | 940 | 0.67 | 0.28 | 0.49
179 | AU2019_PL00205 | HDPE pipe - 250 mm inner dia., 14.71 mm thickness | HDPE pipe - 250 mm inner dia., 14.71 mm thickness | Plastics | High density polyethylene (HDPE) | m | 752 | 726 | 31 | http://doi.org/10.26188/5da5552ee9ccf | 940 | 0.67 | 0.28 | 0.49
180 | AU2019_PL00206 | HDPE pipe - 500 mm inner dia., 29.41 mm thickness | HDPE pipe - 500 mm inner dia., 29.41 mm thickness | Plastics | High density polyethylene (HDPE) | m | 3007 | 2903 | 124 | http://doi.org/10.26188/5da5552ee9ccf | 940 | 0.67 | 0.28 | 0.49
181 | AU2019_PL00207 | HDPE pipe - 800 mm inner dia., 47.06 mm thickness | HDPE pipe - 800 mm inner dia., 47.06 mm thickness | Plastics | High density polyethylene (HDPE) | m | 7698 | 7433 | 318 | http://doi.org/10.26188/5da5552ee9ccf | 940 | 0.67 | 0.28 | 0.49
182 | AU2019_PL00301 | Low-density polyethylene (LDPE) film | Low-density polyethylene (LDPE) film | Plastics | Low density polyethylene (LDPE) | kg | 136 | 122 | 6.4 | http://doi.org/10.26188/5da55582e7c62 | 910 | 0.77 | 0.46 | 0.7
183 | AU2019_PL00302 | LDPE film - 100 um | LDPE film - 100 um | Plastics | Low density polyethylene (LDPE) | m² | 12.3 | 11.1 | 0.58 | http://doi.org/10.26188/5da55582e7c62 | 910 | 0.77 | 0.46 | 0.7
184 | AU2019_PL00303 | LDPE film - 200 um | LDPE film - 200 um | Plastics | Low density polyethylene (LDPE) | m² | 24.7 | 22.2 | 1.2 | http://doi.org/10.26188/5da55582e7c62 | 910 | 0.77 | 0.46 | 0.7
185 | AU2019_PL00401 | Low-density polyethylene (LDPE) pipe | Low-density polyethylene (LDPE) pipe | Plastics | Low density polyethylene (LDPE) | kg | 130 | 89.6 | 6 | http://doi.org/10.26188/5da5559330846 | 910 | 0.79 | 0.35 | 0.71
186 | AU2019_PL00402 | LDPE pipe - 13 mm inner dia., 3.95 mm thickness | LDPE pipe - 13 mm inner dia., 3.95 mm thickness | Plastics | Low density polyethylene (LDPE) | m | 11 | 7.6 | 0.51 | http://doi.org/10.26188/5da5559330846 | 910 | 0.79 | 0.35 | 0.71
187 | AU2019_PL00403 | LDPE pipe - 19 mm inner dia., 4.4 mm thickness | LDPE pipe - 19 mm inner dia., 4.4 mm thickness | Plastics | Low density polyethylene (LDPE) | m | 17.3 | 11.9 | 0.8 | http://doi.org/10.26188/5da5559330846 | 910 | 0.79 | 0.35 | 0.71
188 | AU2019_PL00404 | LDPE pipe - 25 mm inner dia., 5.2 mm thickness | LDPE pipe - 25 mm inner dia., 5.2 mm thickness | Plastics | Low density polyethylene (LDPE) | m | 26.6 | 18.4 | 1.2 | http://doi.org/10.26188/5da5559330846 | 910 | 0.79 | 0.35 | 0.71
189 | AU2019_PL00405 | LDPE pipe - 32 mm inner dia., 6.7 mm thickness | LDPE pipe - 32 mm inner dia., 6.7 mm thickness | Plastics | Low density polyethylene (LDPE) | m | 43.9 | 30.3 | 2 | http://doi.org/10.26188/5da5559330846 | 910 | 0.79 | 0.35 | 0.71
190 | AU2019_PL00501 | Nylon 66 | Nylon 66 | Plastics | Nylon | kg | 335 | 910 | 22.2 | http://doi.org/10.26188/5da55609d0f6f | 1140 | 0.34 | 0.73 | 0.37
191 | AU2019_PL00502 | Nylon 66 sheet - 1.5 mm | Nylon 66 sheet - 1.5 mm | Plastics | Nylon | m² | 572 | 1556 | 37.9 | http://doi.org/10.26188/5da55609d0f6f | 1140 | 0.34 | 0.73 | 0.37
192 | AU2019_PL00503 | Nylon 66 sheet - 3 mm | Nylon 66 sheet - 3 mm | Plastics | Nylon | m² | 1145 | 3113 | 75.8 | http://doi.org/10.26188/5da55609d0f6f | 1140 | 0.34 | 0.73 | 0.37
193 | AU2019_PL00504 | Nylon 66 sheet - 5 mm | Nylon 66 sheet - 5 mm | Plastics | Nylon | m² | 1908 | 5188 | 126 | http://doi.org/10.26188/5da55609d0f6f | 1140 | 0.34 | 0.73 | 0.37
194 | AU2019_PL00601 | Acrylonitrile butadiene styrene (ABS) | Acrylonitrile butadiene styrene (ABS) | Plastics | Other | kg | 270 | 359 | 16 | http://doi.org/10.26188/5da55178a8ecb | 1.07 | 0.33 | 0.43 | 0.28
195 | AU2019_PL00602 | ABS panel - 2mm | ABS panel - 2mm | Plastics | Other | m² | 577 | 767 | 34.3 | http://doi.org/10.26188/5da55178a8ecb | 1.07 | 0.33 | 0.43 | 0.28
196 | AU2019_PL00603 | ABS panel - 3mm | ABS panel - 3mm | Plastics | Other | m² | 866 | 1151 | 51.4 | http://doi.org/10.26188/5da55178a8ecb | 1.07 | 0.33 | 0.43 | 0.28
197 | AU2019_PL00604 | ABS pipe - 21.4 mm outer dia., 2.1 mm thick | ABS pipe - 21.4 mm outer dia., 2.1 mm thick | Plastics | Other | m | 36.8 | 48.9 | 2.2 | http://doi.org/10.26188/5da55178a8ecb | 1.07 | 0.33 | 0.43 | 0.28
198 | AU2019_PL00605 | ABS pipe - 48.3 mm outer dia., 3.6 mm thick | ABS pipe - 48.3 mm outer dia., 3.6 mm thick | Plastics | Other | m | 146 | 194 | 8.7 | http://doi.org/10.26188/5da55178a8ecb | 1.07 | 0.33 | 0.43 | 0.28
199 | AU2019_PL00606 | ABS pipe - 168.3 mm outer dia., 7.7 mm thick | ABS pipe - 168.3 mm outer dia., 7.7 mm thick | Plastics | Other | m | 1122 | 1491 | 66.6 | http://doi.org/10.26188/5da55178a8ecb | 1.07 | 0.33 | 0.43 | 0.28
200 | AU2019_PL00701 | Ethylene tetrafluoroethylene (ETFE) | Ethylene tetrafluoroethylene (ETFE) | Plastics | Other | kg | 12063 | 22606 | 798 | http://doi.org/10.26188/5da554446a581 | 1700 | 0.01 | 0.02 | 0.11
201 | AU2019_PL00702 | ETFE film - 25.4 um (0.001”) | ETFE film - 25.4 um (0.001”) | Plastics | Other | m² | 306 | 574 | 20.3 | http://doi.org/10.26188/5da554446a581 | 1700 | 0.01 | 0.02 | 0.11
202 | AU2019_PL00703 | ETFE film - 50.8 um (0.002”) | ETFE film - 50.8 um (0.002”) | Plastics | Other | m² | 613 | 1148 | 40.5 | http://doi.org/10.26188/5da554446a581 | 1700 | 0.01 | 0.02 | 0.11
203 | AU2019_PL00704 | ETFE film - 127 um (0.005”) | ETFE film - 127 um (0.005”) | Plastics | Other | m² | 1532 | 2871 | 101 | http://doi.org/10.26188/5da554446a581 | 1700 | 0.01 | 0.02 | 0.11
204 | AU2019_PL00801 | Glass reinforced plastic (GRP) | Glass reinforced plastic (GRP) | Plastics | Other | kg | 299 | 529 | 18.8 | http://doi.org/10.26188/5da55484429d7 | 1350 | 0.21 | 0.21 | 0.25
205 | AU2019_PL00802 | GRP panel - 10 mm | GRP panel - 10 mm | Plastics | Other | m² | 4037 | 7144 | 254 | http://doi.org/10.26188/5da55484429d7 | 1350 | 0.21 | 0.21 | 0.25
206 | AU2019_PL00803 | GRP panel - 20 mm | GRP panel - 20 mm | Plastics | Other | m² | 8075 | 14288 | 509 | http://doi.org/10.26188/5da55484429d7 | 1350 | 0.21 | 0.21 | 0.25
207 | AU2019_PL00804 | GRP panel - 50 mm | GRP panel - 50 mm | Plastics | Other | m² | 20187 | 35719 | 1271 | http://doi.org/10.26188/5da55484429d7 | 1350 | 0.21 | 0.21 | 0.25
208 | AU2019_PL00901 | Linoleum | Linoleum | Plastics | Other | kg | 58.2 | 195 | 4.4 | http://doi.org/10.26188/5da555a381ad3 | 1200 | 0.24 | 0.68 | 0.37
209 | AU2019_PL00902 | Linoleum sheet - 2 mm | Linoleum sheet - 2 mm | Plastics | Other | m² | 140 | 469 | 10.6 | http://doi.org/10.26188/5da555a381ad3 | 1200 | 0.24 | 0.68 | 0.37
210 | AU2019_PL00903 | Linoleum sheet - 2.5 mm | Linoleum sheet - 2.5 mm | Plastics | Other | m² | 175 | 586 | 13.3 | http://doi.org/10.26188/5da555a381ad3 | 1200 | 0.24 | 0.68 | 0.37
211 | AU2019_PL00904 | Linoleum sheet - 3.2 mm | Linoleum sheet - 3.2 mm | Plastics | Other | m² | 223 | 750 | 17 | http://doi.org/10.26188/5da555a381ad3 | 1200 | 0.24 | 0.68 | 0.37
212 | AU2019_PL00905 | Linoleum sheet - 4 mm | Linoleum sheet - 4 mm | Plastics | Other | m² | 279 | 937 | 21.2 | http://doi.org/10.26188/5da555a381ad3 | 1200 | 0.24 | 0.68 | 0.37
213 | AU2019_PL01001 | Polycarbonate | Polycarbonate | Plastics | Other | kg | 190 | 265 | 14 | http://doi.org/10.26188/5da556966a461 | 1200 | 0.5 | 0.54 | 0.58
214 | AU2019_PL01002 | Polycarbonate roofing sheet - 1 mm | Polycarbonate roofing sheet - 1 mm | Plastics | Other | m² | 228 | 318 | 16.7 | http://doi.org/10.26188/5da556966a461 | 1200 | 0.5 | 0.54 | 0.58
215 | AU2019_PL01003 | Polycarbonate roofing sheet - 2 mm | Polycarbonate roofing sheet - 2 mm | Plastics | Other | m² | 457 | 635 | 33.5 | http://doi.org/10.26188/5da556966a461 | 1200 | 0.5 | 0.54 | 0.58
216 | AU2019_PL01004 | Polycarbonate roofing sheet - 3 mm | Polycarbonate roofing sheet - 3 mm | Plastics | Other | m² | 685 | 953 | 50.2 | http://doi.org/10.26188/5da556966a461 | 1200 | 0.5 | 0.54 | 0.58
217 | AU2019_PL01005 | Polycarbonate roofing sheet - 6 mm | Polycarbonate roofing sheet - 6 mm | Plastics | Other | m² | 1371 | 1905 | 100 | http://doi.org/10.26188/5da556966a461 | 1200 | 0.5 | 0.54 | 0.58
218 | AU2019_PL01101 | Polymethyl methacrylate (PMMA) | Polymethyl methacrylate (PMMA) | Plastics | Other | kg | 230 | 215 | 15.4 | http://doi.org/10.26188/5da556a82dd9d | 1190 | 0.54 | 0.44 | 0.56
219 | AU2019_PL01102 | PMMA sheet - 3 mm | PMMA sheet - 3 mm | Plastics | Other | m² | 822 | 768 | 54.9 | http://doi.org/10.26188/5da556a82dd9d | 1190 | 0.54 | 0.44 | 0.56
220 | AU2019_PL01103 | PMMA sheet - 4 mm | PMMA sheet - 4 mm | Plastics | Other | m² | 1096 | 1023 | 73.2 | http://doi.org/10.26188/5da556a82dd9d | 1190 | 0.54 | 0.44 | 0.56
221 | AU2019_PL01104 | PMMA sheet - 5 mm | PMMA sheet - 5 mm | Plastics | Other | m² | 1370 | 1279 | 91.4 | http://doi.org/10.26188/5da556a82dd9d | 1190 | 0.54 | 0.44 | 0.56
222 | AU2019_PL01105 | PMMA sheet - 6 mm | PMMA sheet - 6 mm | Plastics | Other | m² | 1644 | 1535 | 110 | http://doi.org/10.26188/5da556a82dd9d | 1190 | 0.54 | 0.44 | 0.56
223 | AU2019_PL01106 | PMMA sheet - 8 mm | PMMA sheet - 8 mm | Plastics | Other | m² | 2192 | 2047 | 146 | http://doi.org/10.26188/5da556a82dd9d | 1190 | 0.54 | 0.44 | 0.56
224 | AU2019_PL01107 | PMMA sheet - 10 mm | PMMA sheet - 10 mm | Plastics | Other | m² | 2740 | 2558 | 183 | http://doi.org/10.26188/5da556a82dd9d | 1190 | 0.54 | 0.44 | 0.56
225 | AU2019_PL01201 | Polypropylene (PP) sheet | Polypropylene (PP) sheet | Plastics | Polypropylene | kg | 159 | 186 | 7.4 | http://doi.org/10.26188/5da556bad2165 | 900 | 0.56 | 0.31 | 0.44
226 | AU2019_PL01202 | PP sheet - 2 mm | PP sheet - 2 mm | Plastics | Polypropylene | m² | 287 | 335 | 13.4 | http://doi.org/10.26188/5da556bad2165 | 900 | 0.56 | 0.31 | 0.44
227 | AU2019_PL01203 | PP sheet - 3 mm | PP sheet - 3 mm | Plastics | Polypropylene | m² | 431 | 502 | 20 | http://doi.org/10.26188/5da556bad2165 | 900 | 0.56 | 0.31 | 0.44
228 | AU2019_PL01204 | PP sheet - 4 mm | PP sheet - 4 mm | Plastics | Polypropylene | m² | 574 | 670 | 26.7 | http://doi.org/10.26188/5da556bad2165 | 900 | 0.56 | 0.31 | 0.44
229 | AU2019_PL01205 | PP sheet - 6 mm | PP sheet - 6 mm | Plastics | Polypropylene | m² | 861 | 1005 | 40.1 | http://doi.org/10.26188/5da556bad2165 | 900 | 0.56 | 0.31 | 0.44
230 | AU2019_PL01206 | PP sheet - 10 mm | PP sheet - 10 mm | Plastics | Polypropylene | m² | 1435 | 1675 | 66.8 | http://doi.org/10.26188/5da556bad2165 | 900 | 0.56 | 0.31 | 0.44
231 | AU2019_PL01207 | PP sheet - 12 mm | PP sheet - 12 mm | Plastics | Polypropylene | m² | 1722 | 2010 | 80.2 | http://doi.org/10.26188/5da556bad2165 | 900 | 0.56 | 0.31 | 0.44
232 | AU2019_PL01208 | PP sheet - 15 mm | PP sheet - 15 mm | Plastics | Polypropylene | m² | 2153 | 2512 | 100 | http://doi.org/10.26188/5da556bad2165 | 900 | 0.56 | 0.31 | 0.44
233 | AU2019_PL01301 | Polyurethane (PU) flexible foam | Polyurethane (PU) flexible foam | Plastics | Polyurethane | kg | 127 | 443 | 7.7 | http://doi.org/10.26188/5da556dde71cd | 69 | 0.64 | 0.83 | 0.64
234 | AU2019_PL01302 | PU foam underlay - 7 mm, 64 kg/m³ | PU foam underlay - 7 mm, 64 kg/m³ | Plastics | Polyurethane | m² | 56.8 | 198 | 3.4 | http://doi.org/10.26188/5da556dde71cd | 69 | 0.64 | 0.83 | 0.64
235 | AU2019_PL01303 | PU foam underlay - 7 mm, 69 kg/m³ | PU foam underlay - 7 mm, 69 kg/m³ | Plastics | Polyurethane | m² | 61.4 | 214 | 3.7 | http://doi.org/10.26188/5da556dde71cd | 69 | 0.64 | 0.83 | 0.64
236 | AU2019_PL01304 | PU foam underlay - 10 mm, 73 kg/m³ | PU foam underlay - 10 mm, 73 kg/m³ | Plastics | Polyurethane | m² | 92.5 | 323 | 5.6 | http://doi.org/10.26188/5da556dde71cd | 69 | 0.64 | 0.83 | 0.64
237 | AU2019_PL01305 | PU foam underlay - 10 mm, 123 kg/m³ | PU foam underlay - 10 mm, 123 kg/m³ | Plastics | Polyurethane | m² | 156 | 543 | 9.4 | http://doi.org/10.26188/5da556dde71cd | 69 | 0.64 | 0.83 | 0.64
238 | AU2019_PL01401 | Polyvinyl chloride (PVC) film | Polyvinyl chloride (PVC) film | Plastics | Polyvinyl chloride (PVC) | kg | 190 | 758 | 11.2 | http://doi.org/10.26188/5da5571457bf1 | 1390 | 0.31 | 0.77 | 0.28
239 | AU2019_PL01402 | PVC film - 19 um | PVC film - 19 um | Plastics | Polyvinyl chloride (PVC) | m² | 5 | 20 | 0.3 | http://doi.org/10.26188/5da5571457bf1 | 1390 | 0.31 | 0.77 | 0.28
240 | AU2019_PL01403 | PVC film - 25 um | PVC film - 25 um | Plastics | Polyvinyl chloride (PVC) | m² | 6.6 | 26.3 | 0.39 | http://doi.org/10.26188/5da5571457bf1 | 1390 | 0.31 | 0.77 | 0.28
241 | AU2019_PL01501 | Unplasticised polyvinyl chloride (uPVC) | Unplasticised polyvinyl chloride (uPVC) | Plastics | Polyvinyl chloride (PVC) | kg | 76.3 | 561 | 4.2 | http://doi.org/10.26188/5da558ad914dc | 1390 | 0.67 | 0.9 | 0.6 | 25 | 1.05
242 | AU2019_PL01502 | uPVC pipe - 21.35 mm outer dia., 1.8 mm thick | uPVC pipe - 21.35 mm outer dia., 1.8 mm thick | Plastics | Polyvinyl chloride (PVC) | m | 11.7 | 86.2 | 0.64 | http://doi.org/10.26188/5da558ad914dc | 1390 | 0.67 | 0.9 | 0.6 | 25 | 1.05
243 | AU2019_PL01503 | uPVC pipe - 60.25 mm outer dia., 2.6 mm thick | uPVC pipe - 60.25 mm outer dia., 2.6 mm thick | Plastics | Polyvinyl chloride (PVC) | m | 50 | 367 | 2.7 | http://doi.org/10.26188/5da558ad914dc | 1390 | 0.67 | 0.9 | 0.6 | 25 | 1.05
244 | AU2019_PL01504 | uPVC pipe - 114.3 mm outer dia., 4.85 mm thick | uPVC pipe - 114.3 mm outer dia., 4.85 mm thick | Plastics | Polyvinyl chloride (PVC) | m | 177 | 1301 | 9.7 | http://doi.org/10.26188/5da558ad914dc | 1390 | 0.67 | 0.9 | 0.6 | 25 | 1.05
245 | AU2019_PL01505 | uPVC pipe - 225.3 mm outer dia., 11.1 mm thick | uPVC pipe - 225.3 mm outer dia., 11.1 mm thick | Plastics | Polyvinyl chloride (PVC) | m | 792 | 5826 | 43.2 | http://doi.org/10.26188/5da558ad914dc | 1390 | 0.67 | 0.9 | 0.6 | 25 | 1.05
246 | AU2019_SS00101 | Clay brick | Clay brick | Sand, stone and ceramics | Brick | kg | 3.5 | 1.8 | 0.32 | http://doi.org/10.26188/5da552ad307a9 | 2403 | 0.58 | 0.15 | 0.71 | -1 | 1.05
247 | AU2019_SS00201 | Gravel | Gravel | Sand, stone and ceramics | Other | kg | 0.49 | 1.9 | 0.036 | http://doi.org/10.26188/5da554c7241e7 | 1840 | 0.26 | 0.74 | 0.28 | -1 | 1.3
248 | AU2019_SS00301 | Recycled aggregate | Recycled aggregate | Sand, stone and ceramics | Other | kg | 0.11 | 0.1 | 0.008 | http://doi.org/10.26188/5da557263ad43 | 1320 | 0.45 | 0.18 | 0.49
249 | AU2019_SS00401 | Sand | Sand | Sand, stone and ceramics | Other | kg | 0.34 | 1.8 | 0.024 | http://doi.org/10.26188/5da5574945e6e | 1500 | 0.15 | 0.78 | 0.16 | -1 | 1.1
250 | AU2019_SS00501 | Sanitary ceramic | Sanitary ceramic | Sand, stone and ceramics | Other | kg | 98 | 89.8 | 6.4 | http://doi.org/10.26188/5da5575bb1595 | 2700 | 0.36 | 0.2 | 0.39 | 60 | 1.05
251 | AU2019_SS00601 | Dimension stone | Dimension stone | Sand, stone and ceramics | Stone | kg | 16.3 | 16.5 | 1.3 | http://doi.org/10.26188/5da553562c7fa | 2243 | 0.47 | 0.29 | 0.51
252 | AU2019_SS00701 | Ceramic tile | Ceramic tile | Sand, stone and ceramics | Tiles | kg | 18.9 | 15.2 | 1.3 | http://doi.org/10.26188/5da5529e3a6be | 2900 | 0.54 | 0.41 | 0.61 | 60 | 1.05
253 | AU2019_SS00801 | Clay roof tile | Clay roof tile | Sand, stone and ceramics | Tiles | kg | 7.5 | 4.7 | 0.61 | http://doi.org/10.26188/5da552bc24123 | 1860 | 0.43 | 0.07 | 0.55 | 50 | 1.1
254 | AU2019_TP00101 | Cork slab | Cork slab | Timber products | Cork | kg | 179 | 199 | 9.5 | http://doi.org/10.26188/5da55336dce12 | 120 | 0.12 | 0.05 | 0.14 | 50 | 1.05
255 | AU2019_TP00102 | Cork slab - 6 mm | Cork slab - 6 mm | Timber products | Cork | m² | 129 | 143 | 6.8 | http://doi.org/10.26188/5da55336dce12 | 120 | 0.12 | 0.05 | 0.14 | 50 | 1.05
256 | AU2019_TP00103 | Cork slab - 10 mm | Cork slab - 10 mm | Timber products | Cork | m² | 215 | 238 | 11.4 | http://doi.org/10.26188/5da55336dce12 | 120 | 0.12 | 0.05 | 0.14 | 50 | 1.05
257 | AU2019_TP00104 | Cork slab - 12 mm | Cork slab - 12 mm | Timber products | Cork | m² | 258 | 286 | 13.6 | http://doi.org/10.26188/5da55336dce12 | 120 | 0.12 | 0.05 | 0.14 | 50 | 1.05
258 | AU2019_TP00105 | Cork slab - 20 mm | Cork slab - 20 mm | Timber products | Cork | m² | 430 | 477 | 22.7 | http://doi.org/10.26188/5da55336dce12 | 120 | 0.12 | 0.05 | 0.14 | 50 | 1.05
259 | AU2019_TP00106 | Cork slab - 50 mm | Cork slab - 50 mm | Timber products | Cork | m² | 1074 | 1192 | 56.8 | http://doi.org/10.26188/5da55336dce12 | 120 | 0.12 | 0.05 | 0.14 | 50 | 1.05
260 | AU2019_TP00201 | Hardwood | Hardwood | Timber products | Hardwood | m³ | 13632 | 19110 | 944 | http://doi.org/10.26188/5da554ea370a5 | 430 | 0.1 | 0.09 | 0.18 | -1 | 1.05
261 | AU2019_TP00202 | Hardwood kiln-dried - dressed | Hardwood kiln-dried - dressed | Timber products | Hardwood | m³ | 41597 | 58411 | 2269 | http://doi.org/10.26188/5da554ea370a5 | 720 | 0.06 | 0.01 | 0.16 | -1 | 1.05
262 | AU2019_TP00203 | Hardwood kiln-dried - structural | Hardwood kiln-dried - structural | Timber products | Hardwood | m³ | 19389 | 25332 | 1178 | http://doi.org/10.26188/5da554ea370a5 | 720 | 0.14 | 0.02 | 0.3 | -1 | 1.05
263 | AU2019_TP00301 | Cross laminated timber (CLT) | Cross laminated timber (CLT) | Timber products | Manufactured timber product | m³ | 9607 | 8608 | 645 | http://doi.org/10.26188/5da55346af5dc | 490 | 0.31 | 0.05 | 0.46
264 | AU2019_TP00302 | CLT - 60 mm | CLT - 60 mm | Timber products | Manufactured timber product | m² | 576 | 516 | 38.7 | http://doi.org/10.26188/5da55346af5dc | 490 | 0.31 | 0.05 | 0.46
265 | AU2019_TP00303 | CLT - 105 mm | CLT - 105 mm | Timber products | Manufactured timber product | m² | 1009 | 904 | 67.7 | http://doi.org/10.26188/5da55346af5dc | 490 | 0.31 | 0.05 | 0.46
266 | AU2019_TP00304 | CLT - 175 mm | CLT - 175 mm | Timber products | Manufactured timber product | m² | 1681 | 1506 | 113 | http://doi.org/10.26188/5da55346af5dc | 490 | 0.31 | 0.05 | 0.46
267 | AU2019_TP00401 | Glued laminated timber (glulam) | Glued laminated timber (glulam) | Timber products | Manufactured timber product | m³ | 29996 | 35813 | 1718 | http://doi.org/10.26188/5da554a55f5a5 | 430 | 0.1 | 0.09 | 0.18
268 | AU2019_TP00402 | Glulam outdoor | Glulam outdoor | Timber products | Manufactured timber product | m³ | 28279 | 31246 | 1605 | http://doi.org/10.26188/5da554a55f5a5 | 430 | 0.11 | 0.02 | 0.2
269 | AU2019_TP00501 | Laminated veneer lumber (LVL) | Laminated veneer lumber (LVL) | Timber products | Manufactured timber product | m³ | 17479 | 18025 | 1059 | http://doi.org/10.26188/5da55571d9d31 | 510 | 0.17 | 0.02 | 0.28 | -1 | 1.05
270 | AU2019_TP00601 | MDF sheet | MDF sheet | Timber products | Manufactured timber product | m³ | 15016 | 8471 | 899 | http://doi.org/10.26188/5da555b3e3bf9 | 684 | 0.64 | 0.22 | 0.69 | 30 | 1.05
271 | AU2019_TP00602 | Melamine-coated MDF board - 16 mm | Melamine-coated MDF board - 16 mm | Timber products | Manufactured timber product | m² | 344 | 283 | 18.7 | http://doi.org/10.26188/5da555b3e3bf9 | 724 | 0.52 | 0.2 | 0.57 | 30 | 1.05
272 | AU2019_TP00603 | Melamine-coated MDF board - 18 mm | Melamine-coated MDF board - 18 mm | Timber products | Manufactured timber product | m² | 390 | 323 | 21.3 | http://doi.org/10.26188/5da555b3e3bf9 | 722 | 0.5 | 0.18 | 0.56 | 30 | 1.05
273 | AU2019_TP00604 | Melamine-coated MDF board - 25 mm | Melamine-coated MDF board - 25 mm | Timber products | Manufactured timber product | m² | 557 | 453 | 30.5 | http://doi.org/10.26188/5da555b3e3bf9 | 701 | 0.52 | 0.19 | 0.57 | 30 | 1.05
274 | AU2019_TP00701 | OSB sheet | OSB sheet | Timber products | Manufactured timber product | m³ | 14422 | 17997 | 751 | http://doi.org/10.26188/5da5561c22195 | 607 | 0.5 | 0.51 | 0.51
275 | AU2019_TP00801 | Particleboard | Particleboard | Timber products | Manufactured timber product | m³ | 12717 | 10720 | 696 | http://doi.org/10.26188/5da5562dbfbf9 | 680 | 0.38 | 0.09 | 0.4 | 29 | 1.05
276 | AU2019_TP00802 | Particleboard outdoor | Particleboard outdoor | Timber products | Manufactured timber product | m³ | 15879 | 20491 | 813 | http://doi.org/10.26188/5da5562dbfbf9 | 680 | 0.5 | 0.52 | 0.48 | 29 | 1.1
277 | AU2019_TP00901 | Plywood | Plywood | Timber products | Manufactured timber product | m³ | 63691 | 69363 | 3680 | http://doi.org/10.26188/5da556748c57f | 625 | 0.16 | 0.05 | 0.24 | 29 | 1.05
278 | AU2019_TP00902 | Plywood outdoor | Plywood outdoor | Timber products | Manufactured timber product | m³ | 26790 | 23083 | 1777 | http://doi.org/10.26188/5da556748c57f | 625 | 0.45 | 0.22 | 0.57 | 29 | 1.05
279 | AU2019_TP01001 | Structural insulated panel (SIP) | Structural insulated panel (SIP) | Timber products | Manufactured timber product | m² | 2624 | 4219 | 135 | http://doi.org/10.26188/5da5586fec593 | 139 | 0.66 | 0.7 | 0.68
280 | AU2019_TP01002 | SIP - 142 mm | SIP - 142 mm | Timber products | Manufactured timber product | m² | 3327 | 5349 | 171 | http://doi.org/10.26188/5da5586fec593 | 139 | 0.66 | 0.7 | 0.68
281 | AU2019_TP01003 | SIP - 162 mm | SIP - 162 mm | Timber products | Manufactured timber product | m² | 3795 | 6103 | 195 | http://doi.org/10.26188/5da5586fec593 | 139 | 0.66 | 0.7 | 0.68
282 | AU2019_TP01101 | Softwood | Softwood | Timber products | Softwood | m³ | 9392 | 13091 | 549 | http://doi.org/10.26188/5da5578416cc9 | 490 | 0.31 | 0.05 | 0.46 | 30 | 1.02
283 | AU2019_TP01102 | Softwood kiln-dried | Softwood kiln-dried | Timber products | Softwood | m³ | 9704 | 13181 | 583 | http://doi.org/10.26188/5da5578416cc9 | 510 | 0.13 | 0.04 | 0.29 | 30 | 1.02